## Vickers
Berechnung
| Periodical testing for Test for monitoring test equipment | [11 empty] | Field at free disposal
r rel %
Testing machine | [22 empty] | HV 5-100 | HV 0,2-<5 | <HV 0,2 | % d | HV aus %
Number of the hardness reference block | [19 empty] | 0.01 | 12 | <=225 | 3 | 6 | 6 | FALSE | 0
Hardness of hardness reference block | [6 empty] | 460 |  | [HV] | 1 | [9 empty] | 0.025 | 10 | >225 | 2 | 4 | 5 | 4 | 36.8
Average diagonal impression of the hardness refernce block | [6 empty] | 0.06347754 |  | [mm] | [10 empty] | 0.05 | 10 | r in HV
Permissible display deviation of the hardness refernce block | [6 empty] | 5 |  | % | [10 empty] | 0.1 | 11 | HV 5-100
Permissible repeatability of measurements in HV | [6 empty] | 36.8 |  | [HV] | [10 empty] | 0.2 | 10 | 100 | 6 | 11
Permissible repeatability of measurements in % | [6 empty] | 4 |  | % | [10 empty] | 0.3 | 8 | 200 | 12
Upper tolerance limit of the measurements | [6 empty] | 483 |  | [HV] | [10 empty] | 0.5 | 6 | 250 | 8
Lower tolerance limit of the measurements | [6 empty] | 437 |  | [HV] | [6 empty] | Messwerte in mm für Berechnung |  |  |  | 1 | 5 | 350 | 11
[20 empty] | 2 | 4 | 600 | 24
serial No. | Operator | Date | Checked in week number | Measuring value H 1 [HV] | Measuring value H 2 [HV] | Measuring value H 3 [HV] | Measuring value H 4 [HV] | Measuring value H 5 [HV] | Hardness average value [HV] | Diagonal average value [mm] | Relative display deviation [%] | Relative Repeatability [%] | Remarks and comments | Relative Anzeigeabweichung der mittleren Diagonale d in % (ASTM E 384) | Messwert Diagonale d1 in mm | Messwert Diagonale d2 in mm | Messwert Diagonale d3 in mm | Messwert Diagonale d4 in mm | Messwert Diagonale d5 in mm | 3 | 3 | 750 | 30
1 | Müller | 2017-04-01 | 13 | 469 | 472 | 463 | 468 | 467 | 467.8 | 0.06294703 | -1.667379 | 0.9629173 | Example | -0.8357373 | 0.06286553 | 0.06266543 | 0.06327155 | 0.06293266 | 0.063 | 5 | 2 | HV 0,2 - < 5
2 | [19 empty] | 10 | 3 | 100 | 12 | 28
3 | [19 empty] | 20 | 3 | 200 | 24
4 | [19 empty] | 30 | 2 | 250 | 20
5 | [19 empty] | 50 | 2 | 350 | 28
6 | [19 empty] | 100 | 2 | 600 | 48
7 | [19 empty] | 125 | 2 | 750 | 60
8
9
10
11
12
13
14
15
16
17
18
19
20
21
22
23
24
25
26
27
28
29
30
31
32
33
34
35
36
37
38
39
40
41
42
43
44
45
46
47
48
49
50
51
52
53
54
55
56
57
58
59
60
61
62
63
64
65
66
67
68
69
70
71
72
73
74
75
76
77
78
79
80
81
82
83
84
85
86
87
88
89
90
91
92
93
94
95
96
97
98
99
100
101
102
103
104
105
106
107
108
109
110
111
112
113
114
115

## Brinell
| Periodical testing for Test for monitoring test equipment | [11 empty] | Field at free disposal
Beanspruchungsgrad = 30
Testing machine | [15 empty] | Härtebereich | Härte | r rel [%] | Erel [%]
Number of the hardness reference block | [15 empty] | 1 | HC< 250 HBW | 3 | ± 3,0
Hardness of hardness reference block | [6 empty] | 300 | [HBW] | 10 | 3000 | [5 empty] | 2 | 250 HBW ≤ HC ≤450 HBW | 2.5 | ± 2,5 | Prüfverfahren | HBW |  | 187.5
Average diagonal impression of the hardness reference block | [6 empty] | 3.51186 | [mm] | [7 empty] | 3 | HC > 450 HBW | 2 | ± 2,0 | Sollwwert Härte HBW / Diagonale | HBW / mm
Permissible repetition precision rrel | [6 empty] | 2.5 | % | [6 empty] | 0,102 x FID2 = 10 | 0,102 x FID2 = 5 | 0,102 x FID2 ≤ 2,5 |  |  | Messwert H 1 / Diagonale d1 | HBW / mm
Permissible tolerance Erel | [6 empty] | 2.5 | % | [5 empty] | Härtebereich | Härte | Härte | Härte | r rel [%] | Erel [%] | Messwert H 2 / Diagonale d2 | HBW / mm
Upper tolerance limit of the measurements | [6 empty] | 307.5 | [HBW] | [5 empty] | 1 | HC < 100 HBW | HC < 70 HBW | HC < 70 | 3 | ± 3,0 | Messwert H 3 / Diagonale d3 | HBW / mm
Lower tolerance limit of the measurements | [6 empty] | 292.5 | [HBW] | [5 empty] | 2 | 100 HBW ≤ HC ≤ 200 HBW | 70 HBW ≤ HC ≤ 100 HBW | N/A | 3 | ± 3,0 | Messwert H 4 / Diagonale d4 | HBW / mm
Degree of stress | [6 empty] | 30 | [6 empty] | 3 | HC >200 HBW | HC > 100 HBW | N/A | 3 | ± 3,0 | Messwert H 5 / Diagonale d5 | HBW / mm
[20 empty] | Mittelw. H 1-5 / Diagonale d 1-5 | HBW / mm
serial No. | Operator | Date | Checked in week number | Measuring value H 1 [HBW] | Measuring value H 2 [HBW] | Measuring value H 3 [HBW] | Measuring value H 4 [HBW] | Measuring value H 5 [HBW] | Hardness average value [HBW] | Average diagonal value [mm] | Relative display deviation [%] | Relative repeatability [%] | Remarks and comments | Messwert Diagonale d1 in mm | Messwert Diagonale d2 in mm | Messwert Diagonale d3 in mm | Messwert Diagonale d4 in mm | Messwert Diagonale d5 in mm |  | rel. Anzeigeabweichung Härte | %
1 | Müller | 2017-04-01 | 13 | 250 | 251 | 249 | 250 | 250 | 250 | 3.834382 | -16.66667 | 0.3841086 | Example | 3.834374 | 3.827031 | 3.841759 | 3.834374 | 3.834374 |  | rel. Wiederholpräz. von Mittelw. d | %
2 | [19 empty] | U Kal. der CRM aus dem Prüfzeugnis k=2 | HBW | 0
3 | [19 empty] | Härteänderung der HBWP seit der letzten Kalibrierung durch Drift | HBW | 0
4 | [19 empty] | u der Härteprüfm. auf der CRM (HBWP) | HBW | #DIV/0!
5 | [19 empty] | u Auflösung Härteprüfm. | HBW | #DIV/0! | #VALUE!
6 | [19 empty] | Messunsicherheit U Bei k=2 | HBW
7
8
9
10
11
12
13
14
15
16
17
18
19
20
21
22
23
24
25
26
27
28
29
30
31
32
33
34
35
36
37
38
39
40
41
42
43
44
45
46
47
48
49
50
51
52
53
54
55
56
57
58
59
60
61
62
63
64
65
66
67
68
69
70
71
72
73
74
75
76
77
78
79
80
81
82
83
84
85
86
87
88
89
90
91
92
93
94
95
96
97
98
99
100
101
102
103
104
105
106
107
108
109
110
111
112
113
114
115
Note on Z7: Sollwert der Diagonale in mm der Härtevergleichsplatte eintragen
Note on Z13: ermittelt Mittelwert der Einzelmesswerte in mm
Note on Y14: ermittelt relative Abweichung der Prüfmaschine: DIN EN ISO 6506-2 Punkt 5.8
Note on Z15: ermittelt Wiederholpräzision der Einzelmesswerte (Diagonale) in % : DIN EN ISO 6506-2 Punkt 5.6
Note on Y16: Standardunsicherheit entsprechend dem Kalibrierzeugnis des CRM (HVP) eintragen ( Wert nicht durch 2 teilen, da U_CRM, u_CRM wird in U_Methode 1 umgerechnet)
Note on Y17: die Härteänderung seit ihrer letzten Kalibrierung aufgrund von Drift
Note on Y18: Ermittelt Standardunsicherheit entsprechend dem Kalibrierzeugnis des CRM (HVP)
Note on Z19: Schätzwert der Auflösung in HBW eintragen, Auflösung in HBW nicht direkt messbar
Note on Y20: ermittelt Messunsicherheit der indirekten Prüfung der Härteprüfmaschine: DIN EN ISO 6506-2 Anhang A A.2

## Rockwell
| Periodical testing for Test for monitoring test equipment | [11 empty] | Field at free disposal
[15 empty] | Rockwell-Härteskala | Härtebereich | B [±] HR | r
Testing machine | [13 empty] | 2 | A | 20 HRA bis 75 HRA | 2 | ≤ 0,02 (100 - H) oder 0,8 HRA | 0.9 | 0.8 | 0.9
Number of the hardness reference block | [15 empty] | > 75 HRA bis 95 HRA | 1.5
Hardness of hardness reference block | [6 empty] | 55 | [HR] | G |  |  |  |  | 3 |  | 10 HRBW bis 45 HRBW | 4
Permissible display deviation of the hardness reference block | [6 empty] | 4.5 | [HR] | [6 empty] | B | > 45 HRBW bis 80 HRBW | 3 | ≤ 0,04 (130 - H) HRBW | 3
Permissible repeatability of measurements in HRR | [6 empty] | 3 | [HR] | [7 empty] | > 80 HRBE bis 100 HRBW | 2
Upper tolerance limit of the measurements | [6 empty] | 59.5 | [HR] | [5 empty] | 1.5 | C | 10 HRC bis 70 HRC | 1.5 | ≤ 0,02 (100 - H) oder 0,8 HRC | 0.9 | 0.8 | 0.9
Lower tolerance limit of the measurements | [6 empty] | 50.5 | [HR] | [5 empty] | 2 | D | 40 HRD bis 70 HRD | 2 | ≤ 0,02 (100 - H) oder 0,8 HRD | 0.9 | 0.8 | 0.9
[16 empty] | > 70 HRD bis 77 HRD | 1.5
serial No. | Operator | Date | Checked in week number | Measuring value H 1 [HR] | Measuring value H 2 [HR] | Measuring value H 3 [HR] | Measuring value H 4 [HR] | Measuring value H 5 [HR] | Hardness average value [HR] | Display deviation [HR] | Repeatability [HR] | Remarks and comments |  | 2.5 | E | 70 HREW bis 90 HREW | 2.5 | ≤ 0,04 (130 - H) HREW | 3
1 | Müller | 2017-04-01 | 13 | 55 | 55 | 55 | 55.2 | 55.6 | 55.16 | 0.16 | 0.6 | Example |  |  |  | > 90 HREW bis 100 HREW | 2
2 | [13 empty] | 3 | F | 60 HRFW bis 90 HRFW | 3 | ≤ 0,04 (130 - H) HRFW | 3
3 | [15 empty] | > 90 HRFW bis 100 HRGW | 2
4 | [13 empty] | 4.5 |  | 30 HRGW bis 50 HRGW | 6
5 | [14 empty] | G | > 50 HRGW bis 75 HRGW | 4.5 | ≤ 0,04 (130 - H) HRGW | 3
6 | [15 empty] | > 75 HRGW bis 94 HRGW | 3
7 | [13 empty] | 2 | H | 80 HRHW bis 100 HRHW | 2 | ≤ 0,04 (130 - H) HRHW | 3
8 | [13 empty] | 4 |  | 40 HRKW bis 60 HRKW | 4
9 | [14 empty] | K | > 60 HRKW bis 80 HRKW | 3 | ≤ 0,04 (130 - H) HRKW | 3
10 | [15 empty] | > 80 KRKW bis 100 HRKW | 2
11 | [13 empty] | 2 | 15N , 30 N , 45 N | Alle Bereiche | 2 | ≤ 0,04 (130 - H) oder 1,2 HR-N | 3 | 1.2 | 3
12 | [13 empty] | 3 | 15T , 30T , 45T | Alle Bereiche | 3 | ≤ 0,06 (130 - H) oder 2,4 HR-TW | 2.25 | 2.4 | 2.4
13
14
15
16
17
18
19
20
21
22
23
24
25
26
27
28
29
30
31
32
33
34
35
36
37
38
39
40
41
42
43
44
45
46
47
48
49
50
51
52
53
54
55
56
57
58
59
60
61
62
63
64
65
66
67
68
69
70
71
72
73
74
75
76
77
78
79
80
81
82
83
84
85
86
87
88
89
90
91
92
93
94
95
96
97
98
99
100
101
102
103
104
105
106
107
108
109
110
111
112
113
114
115